## Sheet1
試料No. | 日付 | アニール条件 | ブリッジマン条件 | アニール後厚さ
A54 | 2019-05-31 | 550℃/48h/5mol%/Ar1/3 | 9.00 mm/day | 0.46
A55 |  |  | 9.00 mm/day | 0.739
A56 |  |  | 12.8 mm/day | 0.79
A57 |  |  | 12.8 mm/day | 0.62
A58 |  |  | 6.42 mm/day | 0.36
A59 |  |  | 14.5 mm/day | 0.497

## Sheet1 (2)
試料No. | 日付 | アニール条件 | ブリッジマン条件 | アニール後厚さ[mm] | 試料No. | 吸収係数[/cm] | ドットサイズ[nm]
A54 | 2019-06-10 | 550℃/48h/5mol%/Ar1/3 | 9.00 mm/day:B5後 | 0.46 | A54 | 82.6 | 3.3
A56 |  |  | 12.8 mm/day:B6 | 0.79 | A56 | 44.7 | 2.81
A57 |  |  | 12.8 mm/day:B6 | 0.62 | A57 | 59.7 | 2.7
A58 |  |  | 6.42 mm/day:B8 | 0.36 | A58 | 50.7 | 2.37
A59 |  |  | 14.5 mm/day:B7 | 0.497 | A59 | 70.5 | 2.78